## Cert Steel - Stock
PRODUCT CERTIFICATION
[11 empty] | HEAT#: | demo1 |  | LOT# | demo2
[11 empty] | MFG: | demo3
3399 E. 69th St, Long Beach, CA 90805 | [10 empty] | Material: | demo4
PH: 562-941-1616 |  | FX: 562-941-2709 | [8 empty] | Condition: |  | demo5
sales@alloymetalscompany.com | [10 empty] | Certification ID# : |  | AMC-0-0000000002
INGOT CHEMICAL ANALYSIS (Weight percent)
Unless otherwise noted, Ingot Melted Chemical Analysis peformed at Timet, Toronto.
Sample ID |  | C | Mn | Si | Sn | P | S | Cr | Ni | Cb | Cu | Mb
TOP
BOTTOM
MATERIAL TESTING RESULTS
Specifications : AMS 5659S
| Specimen Type | Direction | TEST TEMP | INITIAL GAGE |  | OFFSET YIELD |  |  | ULTIMATE |  | FINAL GAGE |  | ELONG'N | RED'N
|  |  |  | LENGTH | DIM | OFFSET YIELD | LOAD | STRENGTH | LOAD | STRENGTH | LENGTH | DIM | 4D | IN AREA
|  |  | (°F) | (Inch) | (Inch) | (%) | (lbf) | (ksi) | (lbf) | (ksi) | (Inch) | (Inch) | (%) | (%)
| RTT | ST | ROOM | 1 | 0.25 | 0.2 | 8508 | 173 | 9444 | 192 | 1.02 | 0.247 | 8 | 23
| KSI REQUIREMENTS (Min, unless specified) |  | ROOM |  |  | 0.2 |  | 170 |  | 190 |  |  | 6 | 20
| Hardness: | 302 | HBW |  |  |  | Macrostructure: |  | UNIFORM STRUCTURE NO EVIDENCE OF DETRIMENTAL DEFECTS. PER ASTM A-604: CLASS CONDITION SEVERITY 1 FRECKLES A 2 WHITE SPOT A 3 RADIAL SEGREGATION A 4 RING PATTERN A ACCEPTABLE PER PARA. 3.5.1.1 OF AMS 5659S. ETCHANT: 1 part HCl + 1 part H20 + H202
| Requirements: | 363 Max | Type
| Lad Heat Treatment: |  | 900°F(+/-10) - 1 HOUR(+15MINS/-0) - AIR COOL
Special Process |  | Process Information | [8 empty] | Report Number |  | Date
Forging
Rolling
Grinding
Heat Treatment |  | Material was heat treated to the annealed condition at Bodycote Santa Fe Springs
Ultrasonic Testing |  | Ultrasonic testing performed at Mistras Group Los Angeles, PER AMS-STD-2154 CL A
Material Testing |  | Unless otherwise noted, Testing performed at Dickson Testing Company, Inc.
Notes |  | Testing Direction Definition: L = Longitudinal, LT = Longitudinal Transverse, ST = Short Transverse | [8 empty] | N/A |  | N/A
Revision Notes | [10 empty] | N/A |  | N/A
This report is confidential and intended for the addressee only. If you receive in error you are prohibited from disclosing, copying, distributing or
using any of this information. The test report shall not be reproduced except in full, without the written approval of Alloy Metals Company.
The recording of false, fictitious or fradulant statements or entities on the cetification may be punished as a felony under US federal law.
While being processed this material was not in contact with any mercury bearing material.
This is to certify that the above information is correct as contained in the company records.
Alloy Metals Company is registered ISO 9001:2015, AS9100D under Certificate No. 1622 expiration date: 06/06/2023
Quality Manager: | [7 empty] | Date:
AMC Form QF 8.3.2 Rev. 09/15/20

## Cert Nickel - Stock
PRODUCT CERTIFICATION
HEAT#:
MFG:
3399 E. 69th St, Long Beach, CA 90805 | [10 empty] | Material: | Inco 718 - Bar - 2.0" THICK
PH: 562-941-1616 |  | FX: 562-941-2709 | [8 empty] | Condition: |  | Solution Treated & Aged
sales@alloymetalscompany.com | [10 empty] | Certification ID# : |  | AMCS0000-00
INGOT CHEMICAL ANALYSIS (Weight percent)
Unless otherwise noted, Ingot Melted Chemical Analysis peformed at Timet, Toronto.
Sample ID | C | Mn | Si | P | S | Cr | Ni | Mo | Nb | Ti | Al | Co | B | Cu | Fe
TOP
BOTTOM
Weigth % of trace elements: Lead: , Bismuth: , Selenium:
MATERIAL TESTING RESULTS
Specifications : AMS 5662N
| Specimen Type | Direction | TEST TEMP | INITIAL GAGE |  | OFFSET YIELD |  |  | ULTIMATE |  | FINAL GAGE |  | ELONG'N | RED'N
|  |  |  | LENGTH | DIM | OFFSET YIELD | LOAD | STRENGTH | LOAD | STRENGTH | LENGTH | DIM | 4D | IN AREA
|  |  | (°F) | (Inch) | (Inch) | (%) | (lbf) | (ksi) | (lbf) | (ksi) | (Inch) | (Inch) | (%) | (%)
| RTT | LONG | ROOM |  |  | 0.2
| ETT | LONG | ROOM |  |  | 0.2
| REQUIREMENTS (Min, unless specified) |  | ROOM |  |  | 0.2
|  |  | 1200°F |  |  | 0.2
| Specimen Type | Direction | TEST TEMP | INITIAL GAGE |  | APPLIED STRESS |  | TIME | FINAL GAGE |  | ELONG'N | RED'N
|  |  |  | LENGTH | DIM | LOAD |  | HOUR | LENGTH | DIM | 4D | IN AREA
|  |  | (°F) | (Inch) | (Inch) | (ksi) |  | (HR) | (Inch) | (Inch) | (%) | (%)
| CSR | LONG | 1200°F
| REQUIREMENTS (Min, unless specified) |  | 1200°F |  |  | 100 |  | 23 |  |  | 4 | INFO
| INCREMENTAL LOADING: |  | Specimen was step-loaded 5ksi every 8-16 hours at 24, 32, 40 Hours
| Hardness: |  | HBW |  |  | Micro/Grain Size: |  | GRAIN SIZE PER ASTM E-112: #8 NO EVIDENCE OF LAVES PHASE. NO EVIDENCE OF BANDING OF ACICULAR PHASE. ACCEPTABLE PER PARA. 3.5.1.1.2.2 OF AMS 5662N. ACCEPTABLE PER PARA. 3.5.1.1.3 OF AMS 5662N. ACCEPTABLE PER PARA. 3.5.1.1.2 OF AMS 5663N. ACCEPTABLE PER PARA. 3.5.1.2 OF AMS 5663N. ETCHANT : ASTM 149+2%HF MAGNIFICATION: 100X
| Requirements: |  | Type
Lad Heat Treatment:
Special Process |  | Process Information | [8 empty] | Report Number |  | Date
Forging
Rolling
Grinding
Heat Treatment |  | Material was heat treated to the solution treated condition at Bodycote Santa Fe Springs
Ultrasonic Testing |  | Ultrasonic testing performed at Mistras Group Los Angeles, PER AMS-STD-2154 CL A
Material Testing |  | Unless otherwise noted, Testing performed at Dickson Testing Company, Inc.
Notes |  | Testing Direction Definition: L = Longitudinal, LT = Longitudinal Transverse, ST = Short Transverse | [8 empty] | N/A |  | N/A
Revision Notes | [10 empty] | N/A |  | N/A
This report is confidential and intended for the addressee only. If you receive in error you are prohibited from disclosing, copying, distributing or
using any of this information. The test report shall not be reproduced except in full, without the written approval of Alloy Metals Company.
The recording of false, fictitious or fradulant statements or entities on the cetification may be punished as a felony under US federal law.
While being processed this material was not in contact with any mercury bearing material.
This is to certify that the above information is correct as contained in the company records.
Alloy Metals Company is registered ISO 9001:2015, AS9100D under Certificate No. 1622 expiration date: 06/06/2023
Quality Manager: | [7 empty] | Date:

## Cert Aluminum - Stock
PRODUCT CERTIFICATION
HEAT#:
MFG:
3399 E. 69th St, Long Beach, CA 90805 | [10 empty] | Material: | 6061 Aluminum - Sheet - .150" THICK
PH: 562-941-1616 |  | FX: 562-941-2709 | [8 empty] | Condition: |  | T6
sales@alloymetalscompany.com | [10 empty] | Certification ID# : |  | AMCS0000-00
INGOT CHEMICAL ANALYSIS (Weight percent)
Unless otherwise noted, Ingot Melted Chemical Analysis peformed at Timet, Toronto.
Sample ID |  | Al | Cr | Cu | Fe | Mg | Mn | OE | OT | Si | Ti | Zn
TOP
BOTTOM
MATERIAL TESTING RESULTS
Specifications : AMS 5662N
| Specimen Type | Direction | TEST TEMP | INITIAL GAGE |  | OFFSET YIELD |  |  | ULTIMATE |  | FINAL GAGE |  | ELONG'N | RED'N
|  |  |  | LENGTH | DIM | OFFSET YIELD | LOAD | STRENGTH | LOAD | STRENGTH | LENGTH | DIM | 4D | IN AREA
|  |  | (°F) | (Inch) | (Inch) | (%) | (lbf) | (ksi) | (lbf) | (ksi) | (Inch) | (Inch) | (%) | (%)
| RTT | LONG | ROOM |  |  | 0.2
| REQUIREMENTS (Min, unless specified) |  | ROOM |  |  | 0.2
Micro: | [7 empty] | Macrostructure:
| Hardness: |  | HBW
| Requirements: |  | Type
Special Process |  | Process Information | [8 empty] | Report Number |  | Date
Forging
Rolling
Grinding
Heat Treatment
Ultrasonic Testing |  | Ultrasonic testing performed at Mistras Group Los Angeles, PER AMS-STD-2154 CL A
Material Testing |  | Unless otherwise noted, Testing performed at Dickson Testing Company, Inc.
Notes |  | Testing Direction Definition: L = Longitudinal, LT = Longitudinal Transverse, ST = Short Transverse | [8 empty] | N/A |  | N/A
Revision Notes | [10 empty] | N/A |  | N/A
This report is confidential and intended for the addressee only. If you receive in error you are prohibited from disclosing, copying, distributing or
using any of this information. The test report shall not be reproduced except in full, without the written approval of Alloy Metals Company.
The recording of false, fictitious or fradulant statements or entities on the cetification may be punished as a felony under US federal law.
While being processed this material was not in contact with any mercury bearing material.
This is to certify that the above information is correct as contained in the company records.
Alloy Metals Company is registered ISO 9001:2015, AS9100D under Certificate No. 1622 expiration date: 06/06/2023
Quality Manager: | [7 empty] | Date:

## Cert Titanium - Stock
PRODUCT CERTIFICATION
HEAT#:
MFG:
3399 E. 69th St, Long Beach, CA 90805 | [10 empty] | Material: | 6AL-4V Ti - Plate - .500" THICK
PH: 562-941-1616 |  | FX: 562-941-2709 | [8 empty] | Condition: |  | Annealed
sales@alloymetalscompany.com | [10 empty] | Certification ID# : |  | AMCS0000-00
INGOT CHEMICAL ANALYSIS (Weight percent)
Unless otherwise noted, Ingot Melted Chemical Analysis peformed at Timet, Toronto.
Sample ID |  | Al | V | C | N | O | H2 | Fe | Y | OE | OT | T
TOP
BOTTOM
MATERIAL TESTING RESULTS
Specifications : AMS 4911
| Specimen Type | Direction | TEST TEMP | INITIAL GAGE |  | OFFSET YIELD |  |  | ULTIMATE |  | FINAL GAGE |  | ELONG'N | RED'N
|  |  |  | LENGTH | DIM | OFFSET YIELD | LOAD | STRENGTH | LOAD | STRENGTH | LENGTH | DIM | 4D | IN AREA
|  |  | (°F) | (Inch) | (Inch) | (%) | (lbf) | (ksi) | (lbf) | (ksi) | (Inch) | (Inch) | (%) | (%)
| RTT | LONG | ROOM |  |  | 0.2
| REQUIREMENTS (Min, unless specified) |  | ROOM |  |  | 0.2
Micro/Grain Size: | [7 empty] | Macrostructure:
| Hydrogen: |  | Fusion |  |  | Hardness: |  | HBW
| Requirements: | Max 150 PPM | Method |  |  | Requirements: |  | Type
`
| Surface Micro: | ALPHA CASE: " |  | REPORTED FOR INFORMATION ONLY
Special Process |  | Process Information | [8 empty] | Report Number |  | Date
Forging
Rolling
Grinding
Heat Treatment
Ultrasonic Testing |  | Ultrasonic testing performed at Mistras Group Los Angeles, PER AMS-STD-2154 CL A
Material Testing |  | Unless otherwise noted, Testing performed at Dickson Testing Company, Inc.
Notes |  | Testing Direction Definition: L = Longitudinal, LT = Longitudinal Transverse, ST = Short Transverse | [8 empty] | N/A |  | N/A
Revision Notes | [10 empty] | N/A |  | N/A
This report is confidential and intended for the addressee only. If you receive in error you are prohibited from disclosing, copying, distributing or
using any of this information. The test report shall not be reproduced except in full, without the written approval of Alloy Metals Company.
The recording of false, fictitious or fradulant statements or entities on the cetification may be punished as a felony under US federal law.
While being processed this material was not in contact with any mercury bearing material.
This is to certify that the above information is correct as contained in the company records.
Alloy Metals Company is registered ISO 9001:2015, AS9100D under Certificate No. 1622 expiration date: 06/06/2023
Quality Manager: | [7 empty] | Date:

## Buyout Cert
PRODUCT CERTIFICATION
[7 empty] | HEAT#: | dfgsfg |  | LOT# | gsdgsdg
[7 empty] | MFG: | gsdfgsg
3399 E. 69th St, Long Beach, CA 90805 | [6 empty] | Material: | gsgsfg
PH: 562-941-1616 |  | FX: 562-941-2709 |  |  |  |  | Condition: |  | gsfgfsg
sales@alloymetalscompany.com | [6 empty] | Certification ID# : |  | AMC-0-0000000006
Customer:
| Purchase Order #: |  |  | Quote#:
| Purchase Date: |  | 2020-09-21 | SO#: |  | 36118
| Purchase Size/Lb: |  | 3.250" DIA x 24.00" | Tolerance : |  | +.125 /-00
|  | Specifications: | ASTM A582-12
|  | Notes: | This is to certify that material is compliant with all purchase order requirements.
|  | Customer: | Sargent Aerospace & Defence |  | Customer PO#: |  | M000185110
Material was purchased from : |  |  | Fry Steel Company
This report is confidential and intended for the addressee only. If you receive in error you are prohibited from disclosing, copying, distributing or
using any of this information. The test report shall not be reproduced except in full, without the written approval of Alloy Metals Company.
The recording of false, fictitious or fradulant statements or entities on the cetification may be punished as a felony under US federal law.
While being processed this material was not in contact with any mercury bearing material.
This is to certify that the above information is correct as contained in the company records.
Alloy Metals Company is registered ISO 9001:2015, AS9100D under Certificate No. 1622 expiration date: 06/06/2023
| Quality Manager: |  |  |  | Date: | 2020-09-22
AMC Form QF8.3.1 Rev. 09/15/20

## Templates
PRODUCT CERTIFICATION
[11 empty] | HEAT#: | 12783DD
[11 empty] | MFG: | TIMET
3399 E. 69th St, Long Beach, CA 90805 | [10 empty] | Material: | Titanium Plate 6AL-4V .500" THICK
PH: 562-941-1616 |  | FX: 562-941-2709 | [8 empty] | Condition: |  | Annealed
sales@alloymetalscompany.com | [10 empty] | Certification ID# : |  | 6513
INGOT CHEMICAL ANALYSIS (Weight percent)
Unless otherwise noted, Ingot Melted Chemical Analysis peformed at Timet, Toronto.
Sample ID |  | Fe | V | Al | C | O | N | Y
TOP |  | 0.17 | 0.81 | 6.33 | 0.014 | 0.18 | 0.006 | <.005
BOTTOM |  | 0.14 | 3.71 | 6.22 | 0.012 | 0.19 | 0.007 | <.005
MECHANICAL PROPERTIES
Unless otherwise noted, Testing performed at Dickson Testing Company, Inc. per Lab#: 16101584-00
Specifications : AMS4911N, MILT 9046J, AM. 2, ASTM B 265-15
Specimen Type | Direction | TEST TEMP | INITIAL GAGE |  | OFFSET YIELD |  |  | ULTIMATE |  | FINAL GAGE |  | ELONG'N | RED'N
|  |  | LENGTH | DIM | OFFSET YIELD | LOAD | STRENGTH | LOAD | STRENGTH | LENGTH | DIM | 4D | IN AREA
| LO | (
|  | (°F) | (Inch) | (Inch) | (%) | (lbf) | (ksi) | (lbf) | (ksi) | (Inch) | (Inch) | (%) | (%)
RTT | LONG | ROOM | 1 | 0.249 | 0.2 | 6427 | 132 | 7019 | 144 | 1.16 | 0.203 | 16 | 34
ETT | LONG
REQUIREMENTS (Min, unless specified) |  | ROOM |  |  | 0.2 |  | 120 ksi |  | 130 ksi |  |  | 10
|  | 1200°F |  |  | 0.2 |  | 120 ksi |  | 131 ksi |  |  | 10
Specimen Type | Direction | TEST TEMP | INITIAL GAGE |  | APPLIED STRESS |  | TIME | FINAL GAGE |  | ELONG'N | RED'N
|  |  | LENGTH | DIM | LOAD |  | HOUR | LENGTH | DIM | 4D | IN AREA
|  | (°F) | (Inch) | (Inch) | (ksi) |  | (HR) | (Inch) | (Inch) | (%) | (%)
CSR | LONG | 1200°F | 0.71 | 0.178 | 100 |  | 42 | 1.16 | 0.203 | 16 | 34
REQUIREMENTS (Min, unless specified) |  | 1200°F |  |  | 100 |  | 23 |  |  | 4 | INFO
INCREMENTAL LOADING: |  | Specimen was step-loaded 5ksi every 8-16 hours at 24, 32, 40 Hours
Surface Micro: | ALPHA CASE: .0055" | REPORTED FOR INFORMATION ONLY |  |  |  | Micro/Grain Size: |  | GRAIN SIZE PER ASTM E-112: #8 NO EVIDENCE OF LAVES PHASE. NO EVIDENCE OF BANDING OF ACICULAR PHASE. ACCEPTABLE PER PARA. 3.5.1.1.2.2 OF AMS 5662N. ACCEPTABLE PER PARA. 3.5.1.1.3 OF AMS 5662N. ACCEPTABLE PER PARA. 3.5.1.1.2 OF AMS 5663N. ACCEPTABLE PER PARA. 3.5.1.2 OF AMS 5663N. ETCHANT : ASTM 149+2%HF MAGNIFICATION: 100X
Hydrogen: | 52 PPM | Fusion
Requirements: | Max 150 PPM | Method
Hardness: | 302 | HBW
Requirements: | 363 Max | Type
[6 empty] | Macrostructure: |  | UNIFORM STRUCTURE NO EVIDENCE OF DETRIMENTAL DEFECTS. PER ASTM A-604: CLASS CONDITION SEVERITY 1 FRECKLES A 2 WHITE SPOT A 3 RADIAL SEGREGATION A 4 RING PATTERN A ACCEPTABLE PER PARA. 3.5.1.1 OF AMS 5659S. ETCHANT: 1 part HCl + 1 part H20 + H202
Lad Heat Treatment: |  | 900°F(+/-10) - 1 HOUR(+15MINS/-0) - AIR COOL
Special Process |  | Process Information | [8 empty] | Report Number |  | Date
Forging |  | Billet was purchased from Valley Forge per PO# 032855.
Rolling |  | Parts were cut in half and sent to CJ&R (NIAGARA ) to perform rolling into a plate
Grinding |  | Parts was Hot rolled, anneal, level & non metallic grit blast at Niagara Specialty Metals
Heat Treatment |  | Material was heat treated to the annealed condition at Bodycote Santa Fe Springs
Ultrasonic Testing |  | Ultrasonic testing performed at Mistras Group Los Angeles, PER AMS-STD-2154 CL A
Material Testing |  | Unless Unless otherwise noted, Testing performed at Dickson Testing Company, Inc.
Notes |  | Testing Direction Definition: L = Longitudinal, LT = Longitudinal Transverse, ST = Short Transverse | [8 empty] | N/A |  | N/A
Revision Notes | [10 empty] | N/A |  | N/A
This report is confidential and intended for the addressee only. If you receive in error you are prohibited from disclosing, copying, distributing or
using any of this information. The test report shall not be reproduced except in full, without the written approval of Alloy Metals Company.
The recording of false, fictitious or fradulant statements or entities on the cetification may be punished as a felony under US federal law.
While being processed this material was not in contact with any mercury bearing material.
This is to certify that the above information is correct as contained in the company records.
Alloy Metals Company is registered ISO 9001:2015, AS9100D under Certificate No. 1622 expiration date: 06/06/2023
Quality Manager: | [7 empty] | Date: